## sheet metal forming table
A = Bend allowance
B = BT (Distance from OML to BTL)
C = KT (Distance from OML to IML)
D = Setback
a - Bend Angle |  | K |  |  |  | K = Tangent(Angle/2)
90 |  | 1 |  |  |  | R = Bend Radius
T = Material Thickness
| R | 0.031 | 0.063 | 0.094 | 0.125 | 0.156 | 0.188 | 0.219 | 0.25 | 0.313 | 0.375 | 0.438 | 0.5 | 0.625 | 0.75 | 0.875 | 1
T
0.016 | A | 0.0598617 | 0.1100601 | 0.1586898 | 0.2073195 | 0.2559492 | 0.3061476 | 0.3547773 | 0.403407 | 0.5022351 | 0.5994945 | 0.6983226 | 0.795582 | 0.9916695 | 1.187757 | 1.3838445 | 1.579932
| B | 0.047 | 0.079 | 0.11 | 0.141 | 0.172 | 0.204 | 0.235 | 0.266 | 0.329 | 0.391 | 0.454 | 0.516 | 0.641 | 0.766 | 0.891 | 1.016
| C | 0.016 | 0.016 | 0.016 | 0.016 | 0.016 | 0.016 | 0.016 | 0.016 | 0.016 | 0.016 | 0.016 | 0.016 | 0.016 | 0.016 | 0.016 | 0.016
| D | 0.0341383 | 0.0479399 | 0.0613102 | 0.0746805 | 0.0880508 | 0.1018524 | 0.1152227 | 0.128593 | 0.1557649 | 0.1825055 | 0.2096774 | 0.236418 | 0.2903305 | 0.344243 | 0.3981555 | 0.452068
0.02 | A | 0.0626697 | 0.1128681 | 0.1614978 | 0.2101275 | 0.2587572 | 0.3089556 | 0.3575853 | 0.406215 | 0.5050431 | 0.6023025 | 0.7011306 | 0.79839 | 0.9944775 | 1.190565 | 1.3866525 | 1.58274
| B | 0.051 | 0.083 | 0.114 | 0.145 | 0.176 | 0.208 | 0.239 | 0.27 | 0.333 | 0.395 | 0.458 | 0.52 | 0.645 | 0.77 | 0.895 | 1.02
| C | 0.02 | 0.02 | 0.02 | 0.02 | 0.02 | 0.02 | 0.02 | 0.02 | 0.02 | 0.02 | 0.02 | 0.02 | 0.02 | 0.02 | 0.02 | 0.02
| D | 0.0393303 | 0.0531319 | 0.0665022 | 0.0798725 | 0.0932428 | 0.1070444 | 0.1204147 | 0.133785 | 0.1609569 | 0.1876975 | 0.2148694 | 0.24161 | 0.2955225 | 0.349435 | 0.4033475 | 0.45726
0.025 | A | 0.0661797 | 0.1163781 | 0.1650078 | 0.2136375 | 0.2622672 | 0.3124656 | 0.3610953 | 0.409725 | 0.5085531 | 0.6058125 | 0.7046406 | 0.8019 | 0.9979875 | 1.194075 | 1.3901625 | 1.58625
| B | 0.056 | 0.088 | 0.119 | 0.15 | 0.181 | 0.213 | 0.244 | 0.275 | 0.338 | 0.4 | 0.463 | 0.525 | 0.65 | 0.775 | 0.9 | 1.025
| C | 0.025 | 0.025 | 0.025 | 0.025 | 0.025 | 0.025 | 0.025 | 0.025 | 0.025 | 0.025 | 0.025 | 0.025 | 0.025 | 0.025 | 0.025 | 0.025
| D | 0.0458203 | 0.0596219 | 0.0729922 | 0.0863625 | 0.0997328 | 0.1135344 | 0.1269047 | 0.140275 | 0.1674469 | 0.1941875 | 0.2213594 | 0.2481 | 0.3020125 | 0.355925 | 0.4098375 | 0.46375
0.032 | A | 0.0710937 | 0.1212921 | 0.1699218 | 0.2185515 | 0.2671812 | 0.3173796 | 0.3660093 | 0.414639 | 0.5134671 | 0.6107265 | 0.7095546 | 0.806814 | 1.0029015 | 1.198989 | 1.3950765 | 1.591164
| B | 0.063 | 0.095 | 0.126 | 0.157 | 0.188 | 0.22 | 0.251 | 0.282 | 0.345 | 0.407 | 0.47 | 0.532 | 0.657 | 0.782 | 0.907 | 1.032
| C | 0.032 | 0.032 | 0.032 | 0.032 | 0.032 | 0.032 | 0.032 | 0.032 | 0.032 | 0.032 | 0.032 | 0.032 | 0.032 | 0.032 | 0.032 | 0.032
| D | 0.0549063 | 0.0687079 | 0.0820782 | 0.0954485 | 0.1088188 | 0.1226204 | 0.1359907 | 0.149361 | 0.1765329 | 0.2032735 | 0.2304454 | 0.257186 | 0.3110985 | 0.365011 | 0.4189235 | 0.472836
0.04 | A | 0.0767097 | 0.1269081 | 0.1755378 | 0.2241675 | 0.2727972 | 0.3229956 | 0.3716253 | 0.420255 | 0.5190831 | 0.6163425 | 0.7151706 | 0.81243 | 1.0085175 | 1.204605 | 1.4006925 | 1.59678
| B | 0.071 | 0.103 | 0.134 | 0.165 | 0.196 | 0.228 | 0.259 | 0.29 | 0.353 | 0.415 | 0.478 | 0.54 | 0.665 | 0.79 | 0.915 | 1.04
| C | 0.04 | 0.04 | 0.04 | 0.04 | 0.04 | 0.04 | 0.04 | 0.04 | 0.04 | 0.04 | 0.04 | 0.04 | 0.04 | 0.04 | 0.04 | 0.04
| D | 0.0652903 | 0.0790919 | 0.0924622 | 0.1058325 | 0.1192028 | 0.1330044 | 0.1463747 | 0.159745 | 0.1869169 | 0.2136575 | 0.2408294 | 0.26757 | 0.3214825 | 0.375395 | 0.4293075 | 0.48322
0.05 | A | 0.0837297 | 0.1339281 | 0.1825578 | 0.2311875 | 0.2798172 | 0.3300156 | 0.3786453 | 0.427275 | 0.5261031 | 0.6233625 | 0.7221906 | 0.81945 | 1.0155375 | 1.211625 | 1.4077125 | 1.6038
| B | 0.081 | 0.113 | 0.144 | 0.175 | 0.206 | 0.238 | 0.269 | 0.3 | 0.363 | 0.425 | 0.488 | 0.55 | 0.675 | 0.8 | 0.925 | 1.05
| C | 0.05 | 0.05 | 0.05 | 0.05 | 0.05 | 0.05 | 0.05 | 0.05 | 0.05 | 0.05 | 0.05 | 0.05 | 0.05 | 0.05 | 0.05 | 0.05
| D | 0.0782703 | 0.0920719 | 0.1054422 | 0.1188125 | 0.1321828 | 0.1459844 | 0.1593547 | 0.172725 | 0.1998969 | 0.2266375 | 0.2538094 | 0.28055 | 0.3344625 | 0.388375 | 0.4422875 | 0.4962
0.063 | A | 0.0928557 | 0.1430541 | 0.1916838 | 0.2403135 | 0.2889432 | 0.3391416 | 0.3877713 | 0.436401 | 0.5352291 | 0.6324885 | 0.7313166 | 0.828576 | 1.0246635 | 1.220751 | 1.4168385 | 1.612926
| B | 0.094 | 0.126 | 0.157 | 0.188 | 0.219 | 0.251 | 0.282 | 0.313 | 0.376 | 0.438 | 0.501 | 0.563 | 0.688 | 0.813 | 0.938 | 1.063
| C | 0.063 | 0.063 | 0.063 | 0.063 | 0.063 | 0.063 | 0.063 | 0.063 | 0.063 | 0.063 | 0.063 | 0.063 | 0.063 | 0.063 | 0.063 | 0.063
| D | 0.0951443 | 0.1089459 | 0.1223162 | 0.1356865 | 0.1490568 | 0.1628584 | 0.1762287 | 0.189599 | 0.2167709 | 0.2435115 | 0.2706834 | 0.297424 | 0.3513365 | 0.405249 | 0.4591615 | 0.513074
0.071 | A | 0.0984717 | 0.1486701 | 0.1972998 | 0.2459295 | 0.2945592 | 0.3447576 | 0.3933873 | 0.442017 | 0.5408451 | 0.6381045 | 0.7369326 | 0.834192 | 1.0302795 | 1.226367 | 1.4224545 | 1.618542
| B | 0.102 | 0.134 | 0.165 | 0.196 | 0.227 | 0.259 | 0.29 | 0.321 | 0.384 | 0.446 | 0.509 | 0.571 | 0.696 | 0.821 | 0.946 | 1.071
| C | 0.071 | 0.071 | 0.071 | 0.071 | 0.071 | 0.071 | 0.071 | 0.071 | 0.071 | 0.071 | 0.071 | 0.071 | 0.071 | 0.071 | 0.071 | 0.071
| D | 0.1055283 | 0.1193299 | 0.1327002 | 0.1460705 | 0.1594408 | 0.1732424 | 0.1866127 | 0.199983 | 0.2271549 | 0.2538955 | 0.2810674 | 0.307808 | 0.3617205 | 0.415633 | 0.4695455 | 0.523458
0.08 | A | 0.1047897 | 0.1549881 | 0.2036178 | 0.2522475 | 0.3008772 | 0.3510756 | 0.3997053 | 0.448335 | 0.5471631 | 0.6444225 | 0.7432506 | 0.84051 | 1.0365975 | 1.232685 | 1.4287725 | 1.62486
| B | 0.111 | 0.143 | 0.174 | 0.205 | 0.236 | 0.268 | 0.299 | 0.33 | 0.393 | 0.455 | 0.518 | 0.58 | 0.705 | 0.83 | 0.955 | 1.08
| C | 0.08 | 0.08 | 0.08 | 0.08 | 0.08 | 0.08 | 0.08 | 0.08 | 0.08 | 0.08 | 0.08 | 0.08 | 0.08 | 0.08 | 0.08 | 0.08
| D | 0.1172103 | 0.1310119 | 0.1443822 | 0.1577525 | 0.1711228 | 0.1849244 | 0.1982947 | 0.211665 | 0.2388369 | 0.2655775 | 0.2927494 | 0.31949 | 0.3734025 | 0.427315 | 0.4812275 | 0.53514
0.09 | A | 0.1118097 | 0.1620081 | 0.2106378 | 0.2592675 | 0.3078972 | 0.3580956 | 0.4067253 | 0.455355 | 0.5541831 | 0.6514425 | 0.7502706 | 0.84753 | 1.0436175 | 1.239705 | 1.4357925 | 1.63188
| B | 0.121 | 0.153 | 0.184 | 0.215 | 0.246 | 0.278 | 0.309 | 0.34 | 0.403 | 0.465 | 0.528 | 0.59 | 0.715 | 0.84 | 0.965 | 1.09
| C | 0.09 | 0.09 | 0.09 | 0.09 | 0.09 | 0.09 | 0.09 | 0.09 | 0.09 | 0.09 | 0.09 | 0.09 | 0.09 | 0.09 | 0.09 | 0.09
| D | 0.1301903 | 0.1439919 | 0.1573622 | 0.1707325 | 0.1841028 | 0.1979044 | 0.2112747 | 0.224645 | 0.2518169 | 0.2785575 | 0.3057294 | 0.33247 | 0.3863825 | 0.440295 | 0.4942075 | 0.54812
0.1 | A | 0.1188297 | 0.1690281 | 0.2176578 | 0.2662875 | 0.3149172 | 0.3651156 | 0.4137453 | 0.462375 | 0.5612031 | 0.6584625 | 0.7572906 | 0.85455 | 1.0506375 | 1.246725 | 1.4428125 | 1.6389
| B | 0.131 | 0.163 | 0.194 | 0.225 | 0.256 | 0.288 | 0.319 | 0.35 | 0.413 | 0.475 | 0.538 | 0.6 | 0.725 | 0.85 | 0.975 | 1.1
| C | 0.1 | 0.1 | 0.1 | 0.1 | 0.1 | 0.1 | 0.1 | 0.1 | 0.1 | 0.1 | 0.1 | 0.1 | 0.1 | 0.1 | 0.1 | 0.1
| D | 0.1431703 | 0.1569719 | 0.1703422 | 0.1837125 | 0.1970828 | 0.2108844 | 0.2242547 | 0.237625 | 0.2647969 | 0.2915375 | 0.3187094 | 0.34545 | 0.3993625 | 0.453275 | 0.5071875 | 0.5611
0.125 | A | 0.1363797 | 0.1865781 | 0.2352078 | 0.2838375 | 0.3324672 | 0.3826656 | 0.4312953 | 0.479925 | 0.5787531 | 0.6760125 | 0.7748406 | 0.8721 | 1.0681875 | 1.264275 | 1.4603625 | 1.65645
| B | 0.156 | 0.188 | 0.219 | 0.25 | 0.281 | 0.313 | 0.344 | 0.375 | 0.438 | 0.5 | 0.563 | 0.625 | 0.75 | 0.875 | 1 | 1.125
| C | 0.125 | 0.125 | 0.125 | 0.125 | 0.125 | 0.125 | 0.125 | 0.125 | 0.125 | 0.125 | 0.125 | 0.125 | 0.125 | 0.125 | 0.125 | 0.125
| D | 0.1756203 | 0.1894219 | 0.2027922 | 0.2161625 | 0.2295328 | 0.2433344 | 0.2567047 | 0.270075 | 0.2972469 | 0.3239875 | 0.3511594 | 0.3779 | 0.4318125 | 0.485725 | 0.5396375 | 0.59355
0.156 | A | 0.1581417 | 0.2083401 | 0.2569698 | 0.3055995 | 0.3542292 | 0.4044276 | 0.4530573 | 0.501687 | 0.6005151 | 0.6977745 | 0.7966026 | 0.893862 | 1.0899495 | 1.286037 | 1.4821245 | 1.678212
| B | 0.187 | 0.219 | 0.25 | 0.281 | 0.312 | 0.344 | 0.375 | 0.406 | 0.469 | 0.531 | 0.594 | 0.656 | 0.781 | 0.906 | 1.031 | 1.156
| C | 0.156 | 0.156 | 0.156 | 0.156 | 0.156 | 0.156 | 0.156 | 0.156 | 0.156 | 0.156 | 0.156 | 0.156 | 0.156 | 0.156 | 0.156 | 0.156
| D | 0.2158583 | 0.2296599 | 0.2430302 | 0.2564005 | 0.2697708 | 0.2835724 | 0.2969427 | 0.310313 | 0.3374849 | 0.3642255 | 0.3913974 | 0.418138 | 0.4720505 | 0.525963 | 0.5798755 | 0.633788
0.19 | A | 0.1820097 | 0.2322081 | 0.2808378 | 0.3294675 | 0.3780972 | 0.4282956 | 0.4769253 | 0.525555 | 0.6243831 | 0.7216425 | 0.8204706 | 0.91773 | 1.1138175 | 1.309905 | 1.5059925 | 1.70208
| B | 0.221 | 0.253 | 0.284 | 0.315 | 0.346 | 0.378 | 0.409 | 0.44 | 0.503 | 0.565 | 0.628 | 0.69 | 0.815 | 0.94 | 1.065 | 1.19
| C | 0.19 | 0.19 | 0.19 | 0.19 | 0.19 | 0.19 | 0.19 | 0.19 | 0.19 | 0.19 | 0.19 | 0.19 | 0.19 | 0.19 | 0.19 | 0.19
| D | 0.2599903 | 0.2737919 | 0.2871622 | 0.3005325 | 0.3139028 | 0.3277044 | 0.3410747 | 0.354445 | 0.3816169 | 0.4083575 | 0.4355294 | 0.46227 | 0.5161825 | 0.570095 | 0.6240075 | 0.67792
0.25 | A | 0.2241297 | 0.2743281 | 0.3229578 | 0.3715875 | 0.4202172 | 0.4704156 | 0.5190453 | 0.567675 | 0.6665031 | 0.7637625 | 0.8625906 | 0.95985 | 1.1559375 | 1.352025 | 1.5481125 | 1.7442
| B | 0.281 | 0.313 | 0.344 | 0.375 | 0.406 | 0.438 | 0.469 | 0.5 | 0.563 | 0.625 | 0.688 | 0.75 | 0.875 | 1 | 1.125 | 1.25
| C | 0.25 | 0.25 | 0.25 | 0.25 | 0.25 | 0.25 | 0.25 | 0.25 | 0.25 | 0.25 | 0.25 | 0.25 | 0.25 | 0.25 | 0.25 | 0.25
| D | 0.3378703 | 0.3516719 | 0.3650422 | 0.3784125 | 0.3917828 | 0.4055844 | 0.4189547 | 0.432325 | 0.4594969 | 0.4862375 | 0.5134094 | 0.54015 | 0.5940625 | 0.647975 | 0.7018875 | 0.7558
Copyright ©; 1997-2003 Paul Vermilyea